## Tabelle1
HU | F | F nach T | h | CHU | h(max) | h(min) | W(plast) | W(elast) | Nu | Rockwell | Wert
775 | 380.4 | 392.3 | 136.283 | 4.76 | 142.8 | 125.4 | 18.409 | -1.075 | -6.2 | HRB | 19.8
6391 | 380.6 | 392.4 | 47.466 | 2.54 | 48.7 | 33.5 | 4.318 | 1.47 | 25.4 | HRC | 65.72
1146 | 380.3 | 392.4 | 112.067 | 5.08 | 117.8 | 109.2 | 15.873 | -1.506 | -10.49 | HRB | 54.86
4875 | 380.7 | 392.3 | 54.363 | 2.69 | 55.8 | 41.9 | 5.63 | 1.084 | 16.14 | HRC | 52.88
2964 | 380.5 | 392.3 | 69.704 | 3.3 | 72 | 60.1 | 8.281 | 0.369 | 4.26 | HRC | 30.5
4817 | 380.8 | 392.3 | 54.698 | 2.72 | 56.2 | 41.8 | 5.815 | 0.993 | 14.58 | HRC | 51
1082 | 380.2 | 392.3 | 115.318 | 5.15 | 121.3 | 112.4 | 16.487 | -1.638 | -11.03 | HRB | 48.66
5595 | 380.7 | 392.2 | 50.741 | 2.44 | 52 | 37.2 | 4.712 | 1.392 | 22.81 | HRC | 62.76
6177 | 380.4 | 392.3 | 48.272 | 2.56 | 49.5 | 34.2 | 4.438 | 1.522 | 25.53 | HRC | 63.9
2958 | 380.7 | 392.3 | 69.784 | 3.2 | 72 | 60.5 | 8.305 | 0.401 | 4.6 | HRC | 29.72
2433 | 380.8 | 392.3 | 76.948 | 3.57 | 79.7 | 67.7 | 9.656 | 0.006 | 0.06 | HRB | 97.22
2379 | 380.4 | 392.3 | 77.777 | 3.42 | 80.5 | 67.9 | 9.607 | 0.057 | 0.59 | HRB | 98
2322 | 380.5 | 392.2 | 78.746 | 3.51 | 81.5 | 69.5 | 9.837 | -0.012 | -0.12 | HRB | 96.58
3682 | 380.5 | 392.3 | 62.527 | 3.07 | 64.5 | 50.9 | 7.225 | 0.584 | 7.48 | HRC | 38.98
2294 | 380.3 | 392.3 | 79.199 | 3.64 | 82.1 | 70.8 | 9.927 | -0.05 | -0.51 | HRB | 96.48
1192 | 380.3 | 392.4 | 109.857 | 5.15 | 115.6 | 105.2 | 15.496 | -1.479 | -10.55 | HRB | 54.4
2402 | 380.3 | 392.4 | 77.403 | 3.66 | 80.3 | 68.7 | 9.782 | -0.036 | -0.37 | HRB | 97.06
5469 | 380.8 | 392.4 | 51.328 | 2.57 | 52.7 | 38.9 | 5.194 | 1.189 | 18.62 | HRC | 56.44
1319 | 380.4 | 392.3 | 104.466 | 4.05 | 108.7 | 99.3 | 14.054 | -0.807 | -6.09 | HRB | 69.04
1155 | 380.6 | 392.3 | 111.631 | 4.51 | 116.7 | 106.9 | 15.723 | -1.19 | -8.19 | HRB | 57.86
1401 | 380.3 | 392.3 | 101.345 | 4.04 | 105.5 | 94.3 | 13.656 | -0.76 | -5.89 | HRB | 69.2
2840 | 380.7 | 392.3 | 71.212 | 3.3 | 73.6 | 61.5 | 8.63 | 0.278 | 3.12 | HRC | 27.96
1775 | 380.6 | 392.3 | 90.081 | 3.83 | 93.6 | 81.9 | 11.919 | -0.462 | -4.03 | HRB | 82.18
2690 | 380.5 | 392.3 | 73.158 | 3.44 | 75.7 | 64.1 | 9.025 | 0.185 | 2 | HRC | 23.16
1421 | 380.4 | 392.3 | 100.654 | 4.23 | 104.9 | 94.2 | 13.668 | -0.852 | -6.64 | HRB | 72.26
5172 | 381.1 | 392.4 | 52.804 | 2.55 | 54.2 | 40.9 | 5.414 | 1.052 | 16.27 | HRC | 55.3
1702 | 380.8 | 392.3 | 92.003 | 2.72 | 94.5 | 77.8 | 10.664 | 1.016 | 8.69 | HRB | 65.6
2387 | 380.6 | 392.3 | 77.679 | 3.42 | 80.4 | 70.7 | 9.671 | 0.056 | 0.57 | HRB | 98.08
6373 | 380.7 | 392.3 | 47.543 | 2.57 | 48.8 | 34.3 | 4.408 | 1.481 | 25.15 | HRC | 64.04
1456 | 380.5 | 392.3 | 99.437 | 4.2 | 103.6 | 94 | 13.364 | -0.804 | -6.4 | HRB | 71.64
3702 | 380.5 | 392.3 | 62.364 | 3 | 64.3 | 51.5 | 7.085 | 0.622 | 8.08 | HRC | 39.82
1227 | 380.2 | 392.3 | 108.267 | 4.9 | 113.6 | 104.5 | 15.158 | -1.295 | -9.34 | HRB | 59.72
5289 | 380.7 | 392.3 | 52.188 | 2.63 | 53.6 | 40.5 | 5.394 | 1.077 | 16.64 | HRC | 54.84
5279 | 380.7 | 392.3 | 52.234 | 2.52 | 53.6 | 39.7 | 5.329 | 1.08 | 16.85 | HRC | 55.1
2971 | 381.1 | 392.3 | 69.675 | 3.22 | 71.9 | 60.4 | 8.392 | 0.383 | 4.37 | HRC | 30.38
2265 | 380.7 | 392.3 | 79.74 | 3.63 | 82.7 | 72.2 | 10.142 | -0.131 | -1.31 | HRB | 94.58
2474 | 380.4 | 392.3 | 76.28 | 3.57 | 79 | 66.5 | 9.573 | 0.059 | 0.61 | HRC | 21
6488 | 380.8 | 392.4 | 47.124 | 2.64 | 48.4 | 33.5 | 4.297 | 1.514 | 26.05 | HRC | 65.16
1223 | 380.6 | 392.3 | 108.531 | 4.79 | 113.8 | 104.5 | 15.096 | -1.272 | -9.21 | HRB | 58.94
5996 | 380.9 | 392.2 | 49.028 | 2.67 | 50.4 | 36.1 | 4.734 | 1.34 | 22.07 | HRC | 61.18
1277 | 380.6 | 392.3 | 106.205 | 4.29 | 110.8 | 100.7 | 14.531 | -0.976 | -7.2 | HRB | 63.66
1188 | 380.5 | 392.3 | 110.103 | 4.82 | 115.5 | 106 | 15.323 | -1.308 | -9.34 | HRB | 57.48
1212 | 380.6 | 392.3 | 109.007 | 4.66 | 114.1 | 104.4 | 15.143 | -1.209 | -8.68 | HRB | 58.76
1272 | 380.2 | 392.3 | 106.331 | 4.47 | 111.1 | 101.2 | 14.512 | -1.058 | -7.86 | HRB | 64.3
3418 | 380.3 | 392.4 | 64.891 | 3.13 | 66.9 | 54.7 | 7.551 | 0.513 | 6.36 | HRC | 36.76
5895 | 380.9 | 392.2 | 49.443 | 2.65 | 50.8 | 36.6 | 4.813 | 1.3 | 21.27 | HRC | 60.66
1118 | 380.6 | 392.3 | 113.472 | 4.87 | 119.1 | 109 | 15.942 | -1.411 | -9.71 | HRB | 54.52
1290 | 380.7 | 392.3 | 105.658 | 4.48 | 110.4 | 100.7 | 14.452 | -1.02 | -7.59 | HRB | 65.22
1694 | 380.6 | 392.3 | 92.205 | 3.82 | 95.8 | 84.5 | 12.215 | -0.508 | -4.33 | HRB | 79.64
1663 | 380.5 | 392.3 | 93.055 | 3.95 | 96.8 | 84.6 | 12.407 | -0.571 | -4.82 | HRB | 80.64
2409 | 380.5 | 392.3 | 77.32 | 3.55 | 80.1 | 69.6 | 9.706 | 0.019 | 0.2 | HRB | 97.9
3864 | 380.6 | 392.3 | 61.056 | 3.04 | 62.9 | 50.1 | 6.989 | 0.647 | 8.47 | HRC | 41.6
5822 | 380.9 | 392.4 | 49.758 | 2.47 | 51 | 35.3 | 4.552 | 1.469 | 24.39 | HRC | 64.2